## CO2
1/T | lnP | lnP | lnP | lnP | lnP | lnP | lnP | lnP | lnP | lnP
0.00341 | 1.26851 | 5.37058 | 6.12873 | 6.61102 | 6.98393 | 7.30114 | 7.58781 | 7.85879 | 8.12486 | 8.39565
0.0034 | 1.29261 | 5.39544 | 6.15446 | 6.63777 | 7.01189 | 7.33055 | 7.61899 | 7.89219 | 8.16111 | 8.43571
0.00339 | 1.31654 | 5.42013 | 6.18003 | 6.66437 | 7.0397 | 7.35983 | 7.65007 | 7.92553 | 8.19739 | 8.47592
0.00338 | 1.34031 | 5.44466 | 6.20545 | 6.69081 | 7.06738 | 7.389 | 7.68106 | 7.95884 | 8.23369 | 8.51629
0.00337 | 1.36391 | 5.46902 | 6.2307 | 6.71711 | 7.09492 | 7.41804 | 7.71197 | 7.9921 | 8.27003 | 8.55684
0.00335 | 1.38734 | 5.49323 | 6.2558 | 6.74326 | 7.12233 | 7.44698 | 7.74279 | 8.02532 | 8.30642 | 8.59757
0.00334 | 1.41061 | 5.51728 | 6.28075 | 6.76927 | 7.14961 | 7.4758 | 7.77353 | 8.05851 | 8.34286 | 8.6385
0.00333 | 1.43373 | 5.54116 | 6.30554 | 6.79513 | 7.17675 | 7.5045 | 7.80419 | 8.09168 | 8.37935 | 8.67965
0.00332 | 1.45668 | 5.5649 | 6.33019 | 6.82085 | 7.20377 | 7.5331 | 7.83477 | 8.12482 | 8.41592 | 8.72103
0.00331 | 1.47948 | 5.58848 | 6.35468 | 6.84643 | 7.23065 | 7.56159 | 7.86528 | 8.15794 | 8.45256 | 8.76266
0.0033 | 1.50212 | 5.61191 | 6.37903 | 6.87188 | 7.25741 | 7.58998 | 7.89572 | 8.19105 | 8.48928 | 8.80456
0.00329 | 1.52461 | 5.63518 | 6.40323 | 6.89718 | 7.28405 | 7.61827 | 7.92609 | 8.22415 | 8.5261 | 8.84674
0.00327 | 1.54695 | 5.65831 | 6.42729 | 6.92235 | 7.31057 | 7.64645 | 7.9564 | 8.25724 | 8.56301 | 8.88923
0.00326 | 1.56913 | 5.68129 | 6.4512 | 6.94738 | 7.33696 | 7.67453 | 7.98664 | 8.29033 | 8.60004 | 8.93204
0.00325 | 1.59117 | 5.70412 | 6.47498 | 6.97228 | 7.36324 | 7.70252 | 8.01682 | 8.32343 | 8.63718 | 8.9752
0.00324 | 1.61306 | 5.72681 | 6.49861 | 6.99706 | 7.3894 | 7.73042 | 8.04695 | 8.35653 | 8.67446 | 9.01874
0.00323 | 1.6348 | 5.74936 | 6.52211 | 7.0217 | 7.41544 | 7.75822 | 8.07702 | 8.38965 | 8.71187 | 9.06267
0.00322 | 1.6564 | 5.77176 | 6.54547 | 7.04621 | 7.44137 | 7.78593 | 8.10704 | 8.42278 | 8.74943 | 9.10702
0.00321 | 1.67785 | 5.79403 | 6.5687 | 7.0706 | 7.46719 | 7.81355 | 8.13702 | 8.45595 | 8.78716 | 9.15183
0.0032 | 1.69916 | 5.81615 | 6.59179 | 7.09486 | 7.49289 | 7.84109 | 8.16695 | 8.48914 | 8.82506 | 9.19712
0.00319 | 1.72034 | 5.83814 | 6.61475 | 7.119 | 7.51849 | 7.86854 | 8.19684 | 8.52236 | 8.86314 | 9.24293
0.00318 | 1.74137 | 5.85999 | 6.63758 | 7.14301 | 7.54398 | 7.89591 | 8.22668 | 8.55563 | 8.90142 | 9.28929
0.00317 | 1.76226 | 5.88171 | 6.66027 | 7.16691 | 7.56937 | 7.9232 | 8.2565 | 8.58894 | 8.93992 | 9.33624
0.00316 | 1.78302 | 5.90329 | 6.68284 | 7.19068 | 7.59465 | 7.95041 | 8.28628 | 8.62231 | 8.97864 | 9.38382
0.00315 | 1.80365 | 5.92474 | 6.70529 | 7.21434 | 7.61982 | 7.97755 | 8.31603 | 8.65573 | 9.0176 | 9.43207
0.00314 | 1.82414 | 5.94606 | 6.7276 | 7.23788 | 7.6449 | 8.00461 | 8.34575 | 8.68922 | 9.05682 | 9.48106
0.00313 | 1.8445 | 5.96725 | 6.7498 | 7.2613 | 7.66987 | 8.0316 | 8.37545 | 8.72278 | 9.09631 | 9.53081
0.00312 | 1.86472 | 5.98831 | 6.77187 | 7.28461 | 7.69475 | 8.05851 | 8.40514 | 8.75642 | 9.13609 | 9.5814
0.00311 | 1.88482 | 6.00924 | 6.79381 | 7.30781 | 7.71953 | 8.08536 | 8.4348 | 8.79015 | 9.17618 | 9.63289
0.0031 | 1.90479 | 6.03005 | 6.81564 | 7.3309 | 7.74422 | 8.11215 | 8.46445 | 8.82397 | 9.21659 | 9.68535

## H2
1/T | lnP | lnP | lnP | lnP | lnP | lnP | lnP | lnP | lnP | lnP
0.00341 | 5.56311 | 7.58547 | 8.21022 | 8.59185 | 8.86743 | 9.08328 | 9.26072 | 9.4114 | 9.54233 | 9.65811
0.0034 | 5.57599 | 7.59834 | 8.22309 | 8.60473 | 8.88031 | 9.09615 | 9.2736 | 9.42428 | 9.55521 | 9.67099
0.00339 | 5.58877 | 7.61112 | 8.23588 | 8.61751 | 8.8931 | 9.10894 | 9.28639 | 9.43707 | 9.568 | 9.68378
0.00338 | 5.60146 | 7.62382 | 8.24857 | 8.63021 | 8.90579 | 9.12164 | 9.29909 | 9.44976 | 9.5807 | 9.69648
0.00337 | 5.61407 | 7.63642 | 8.26118 | 8.64281 | 8.9184 | 9.13425 | 9.3117 | 9.46238 | 9.59331 | 9.70909
0.00335 | 5.62658 | 7.64894 | 8.2737 | 8.65533 | 8.93092 | 9.14677 | 9.32422 | 9.4749 | 9.60584 | 9.72162
0.00334 | 5.63901 | 7.66137 | 8.28613 | 8.66777 | 8.94336 | 9.1592 | 9.33666 | 9.48734 | 9.61828 | 9.73406
0.00333 | 5.65136 | 7.67372 | 8.29848 | 8.68011 | 8.9557 | 9.17155 | 9.34901 | 9.49969 | 9.63063 | 9.74641
0.00332 | 5.66362 | 7.68598 | 8.31074 | 8.69238 | 8.96797 | 9.18382 | 9.36127 | 9.51195 | 9.6429 | 9.75868
0.00331 | 5.67579 | 7.69816 | 8.32292 | 8.70456 | 8.98015 | 9.196 | 9.37345 | 9.52414 | 9.65508 | 9.77086
0.0033 | 5.68789 | 7.71025 | 8.33501 | 8.71665 | 8.99225 | 9.2081 | 9.38555 | 9.53624 | 9.66718 | 9.78296
0.00329 | 5.6999 | 7.72226 | 8.34702 | 8.72867 | 9.00426 | 9.22011 | 9.39757 | 9.54825 | 9.6792 | 9.79498
0.00327 | 5.71183 | 7.73419 | 8.35896 | 8.7406 | 9.01619 | 9.23205 | 9.40951 | 9.56019 | 9.69114 | 9.80692
0.00326 | 5.72368 | 7.74604 | 8.37081 | 8.75245 | 9.02805 | 9.2439 | 9.42136 | 9.57205 | 9.70299 | 9.81878
0.00325 | 5.73544 | 7.75781 | 8.38258 | 8.76422 | 9.03982 | 9.25567 | 9.43314 | 9.58382 | 9.71477 | 9.83056
0.00324 | 5.74713 | 7.7695 | 8.39427 | 8.77592 | 9.05151 | 9.26737 | 9.44483 | 9.59552 | 9.72647 | 9.84226
0.00323 | 5.75875 | 7.78112 | 8.40588 | 8.78753 | 9.06313 | 9.27899 | 9.45645 | 9.60714 | 9.73809 | 9.85388
0.00322 | 5.77028 | 7.79265 | 8.41742 | 8.79907 | 9.07467 | 9.29053 | 9.46799 | 9.61868 | 9.74963 | 9.86542
0.00321 | 5.78174 | 7.80411 | 8.42888 | 8.81053 | 9.08613 | 9.30199 | 9.47945 | 9.63015 | 9.7611 | 9.87689
0.0032 | 5.79312 | 7.8155 | 8.44027 | 8.82192 | 9.09752 | 9.31338 | 9.49084 | 9.64154 | 9.77249 | 9.88828
0.00319 | 5.80443 | 7.8268 | 8.45157 | 8.83323 | 9.10883 | 9.32469 | 9.50216 | 9.65285 | 9.7838 | 9.8996
0.00318 | 5.81566 | 7.83804 | 8.46281 | 8.84446 | 9.12007 | 9.33593 | 9.5134 | 9.66409 | 9.79505 | 9.91084
0.00317 | 5.82682 | 7.8492 | 8.47397 | 8.85562 | 9.13123 | 9.34709 | 9.52456 | 9.67526 | 9.80621 | 9.92201
0.00316 | 5.83791 | 7.86029 | 8.48506 | 8.86671 | 9.14232 | 9.35818 | 9.53565 | 9.68635 | 9.81731 | 9.9331
0.00315 | 5.84892 | 7.8713 | 8.49608 | 8.87773 | 9.15334 | 9.3692 | 9.54667 | 9.69737 | 9.82833 | 9.94413
0.00314 | 5.85987 | 7.88225 | 8.50702 | 8.88868 | 9.16429 | 9.38015 | 9.55762 | 9.70832 | 9.83928 | 9.95508
0.00313 | 5.87074 | 7.89312 | 8.5179 | 8.89955 | 9.17516 | 9.39103 | 9.5685 | 9.7192 | 9.85016 | 9.96596
0.00312 | 5.88154 | 7.90392 | 8.5287 | 8.91036 | 9.18597 | 9.40184 | 9.57931 | 9.73001 | 9.86097 | 9.97677
0.00311 | 5.89227 | 7.91465 | 8.53943 | 8.92109 | 9.19671 | 9.41257 | 9.59005 | 9.74075 | 9.87171 | 9.98752
0.0031 | 5.90294 | 7.92532 | 8.5501 | 8.93176 | 9.20737 | 9.42324 | 9.60072 | 9.75142 | 9.88239 | 9.99819